## Mechanical Properties
Mix Design | Volume of fiber | Compressive strength at 90 days (MPa) | Splitting tensile strength at 90 days (MPa) | Flexural strength at 90 days (MPa)
UHPC-AF | 0 | 121.46 | 8.03 | 14.94
UHPFRC-AF[0.5] | 0.5 | 126.15 | 9.19 | 16.01
UHPFRC-AF[1] | 1 | 129.49 | 9.39 | 17.12
UHPFRC-AF[1.5] | 1.5 | 134.23 | 9.87 | 18.94
UHPFRC-AF[2] | 2 | 136.67 | 10.91 | 20.3
UHPFRC-AF[2.5] | 2.5 | 141.14 | 11.01 | 21.45
UHPFRC-AF[3] | 3 | 142.33 | 11.93 | 21.91
UHPC-GG | 0 | 118.12 | 7.64 | 14.04
UHPFRC-GG[0.5] | 0.5 | 123.45 | 8.38 | 15.61
UHPFRC-GG[1] | 1 | 125.01 | 8.91 | 16.76
UHPFRC-GG[1.5] | 1.5 | 130.26 | 9.28 | 17.55
UHPFRC-GG[2] | 2 | 132.97 | 9.77 | 18.41
UHPFRC-GG[2.5] | 2.5 | 138.94 | 10.95 | 19.8
UHPFRC-GG[3] | 3 | 139.69 | 11.02 | 20.12

## Durability Properties
Mix Design | Volume of fiber (VF) | Abrasion (g) | RCPT (Ω)[coulombs) | SWA(%) | Porosity(%) | Alkalinity(PH)
UHPC-AF | 0 | 0.0224 | 121 | 0.3 | 3 | 11.7
UHPFRC-AF | 0.5 | 0.0201 | 163 | 0.5 | 4 | 12.2
UHPFRC-AF | 1 | 0.0194 | 174 | 0.6 | 5 | 12.5
UHPFRC-AF | 1.5 | 0.0178 | 203 | 0.6 | 5.5 | 12.4
UHPFRC-AF | 2 | 0.0147 | 260 | 0.7 | 6 | 12.7
UHPFRC-AF | 2.5 | 0.0129 | 294 | 0.8 | 6.5 | 12.8
UHPFRC-AF | 3 | 0.0115 | 348 | 0.8 | 7 | 12.8
UHPC-GG | 0 | 0.031 | 149 | 0.4 | 4 | 11.6
UHPFRC-GG | 0.5 | 0.0293 | 171 | 0.5 | 4.5 | 12
UHPFRC-GG | 1 | 0.0261 | 235 | 0.5 | 5 | 12.1
UHPFRC-GG | 1.5 | 0.0234 | 286 | 0.7 | 6 | 12.5
UHPFRC-GG | 2 | 0.0206 | 299 | 0.6 | 7.5 | 12.3
UHPFRC-GG | 2.5 | 0.017 | 353 | 0.8 | 7.5 | 12.2
UHPFRC-GG | 3 | 0.0146 | 404 | 0.9 | 8 | 12.7

## Flowability test
MIX | flowability result[MM]
UHPC-AF | 225
UHPFRC-AF[0.5] | 220
UHPFRC-AF[1] | 217.5
UHPFRC-AF[1.5] | 219
UHPFRC-AF[2] | 214.5
UHPFRC-AF[2.5] | 211
UHPFRC-AF[3] | 208
UHPC-GG | 221
UHPFRC-GG | 219
UHPFRC-GG | 216.5
UHPFRC-GG | 211.5
UHPFRC-GG | 210
UHPFRC-GG | 207
UHPFRC-GG | 204

## Mix proportion of UHPFRC
Materials | UHPFRC-AF | UHPFRC-GG
Cement[OPC 53 grade][kg/m^3] | 860 | 860
Silicafume[kg/m^3] | 215 | 215
Alccofine 1203[kg/m^3] | 205 | -
GGBFS[kg/m^3] | - | 205
fly Ash[class f][kg/m^3] | 85 | 85
Riversand [coarse sand][1010kg/m^3] | 808 | 808
Ironfiling[150 μm to1.18mm used][kg/m^3] | 20%by1010=202=>202*1.5=303 | 303
Super plasticizer[% by wt of cement] | 2 | 2
steel fiber [l=20,D/a=0.3][% by wt of concrete] | 0,0.5,1,1.5,2,2.5,3 | 0 to 3%